## Hoja1
| Chatarra o aleación liga | Composición (%)
|  | Si | Fe | Cu | Mn | Mg | Ni | Zn | Sn | Ti
| 240 | 0.5 | 0.5 | 7.0 – 9.0 | 0.30 – 0.70 | 5.5 – 6.5 | 0.30 - 0.70 | 0.1 | --- | 0.2
| 2219 | 0.2 | 0.3 | 5.8 – 6.8 | 0.20 – 0.40 | 0.02 | --- | 0.1 | --- | 0.1
| 213 | 1.0 - 3.0 | 1.2 | 6.0 - 8.0 | 0.6 | 0.1 | 0.35 | 2.5 | --- | 0.25
| 222 | 2 | 1.5 | 9.2 - 10.7 | 0.5 | 0.15 - 0.35 | 0.5 | 0.4 | --- | 0.25
| 336 | 11.0 - 13.0 | 0.9 | 0.50 - 1.5 | 0.35 | 0.8 - 1.3 | 2.0 - 3.0 | 0.35 | --- | 0.25
| A535.0 | 0.2 | 0.2 | 0.1 | 0.10 - 0.25 | 6.5 - 7.5 | --- | --- | --- | 0.25
| 853.2 | 5.5 - 6.5 | 0.5 | 3.0 - 4.0 | 0.1 | --- | --- | --- | 5.5 – 7.0 | 0.2
| 100.1 | 0.15 | 0.6 - 0.8 | 0.1 | --- | --- | --- | 0.05 | --- | ---
| Al – 20 Si | 20 | 0.45
| Al – 30 Mn |  |  |  | 30
| Al – 20 Mg |  |  |  |  | 20
| Cobre electrolítico |  |  | 99.99
| Al – Ni | [5 empty] | 49.5
| Chatarra o aleación liga | Composición (%)
|  | Si | Fe | Cu | Mn | Mg | Ni | Zn | Sn | Ti | Al
| 240 | 0.125 | 0.125 | 8 | 0.5 | 5.55 | 0.5 | 0.025 | 0 | 0 | 85.175
| 2219 | 0.05 | 0.075 | 6.3 | 0.3 | 0.005 | 0 | 0.025 | 0 | 0 | 93.245
| 213 | 2 | 0.3 | 7 | 0.15 | 0.1 | 0.0875 | 0.625 | 0 | 0 | 89.7375
| 222 | 0.5 | 0.375 | 9.95 | 0.125 | 0.3 | 0.125 | 0.1 | 0 | 0 | 88.525
| 336 | 12 | 0.225 | 1 | 0.0875 | 1.05 | 2.5 | 0.0875 | 0 | 0 | 83.05
| A535.0 | 0.05 | 0.05 | 0.025 | 0.175 | 7.5 | 0 | 0 | 0 | 0 | 92.2
| 853.2 | 6 | 0.125 | 3.5 | 0.025 | 0 | 0 | 0 | 6.25 | 0 | 84.1
| 100.1 | 0.0375 | 0.7 | 0.025 | 0 | 0 | 0 | 0.0125 | 0 | 0 | 99.225
| Al – 20 Si | 20 | 0.1125 | 0 | 0 | 0 | 0 | 0 | 0 | 0 | 79.8875
| Al – 30 Mn | 0 | 0 | 0 | 30 | 0 | 0 | 0 | 0 | 0 | 70
| Al – 20 Mg | 0 | 0 | 0 | 0 | 20 | 0 | 0 | 0 | 0 | 80
| Cobre electrolítico | 0 | 0 | 99.99 | 0 | 0 | 0 | 0 | 0 | 0 | 0.01
| Al – Ni | 0 | 0 | 0 | 0 | 0 | 49.5 | 0 | 0 | 0 | 50.5
| Rendimiento | 96 | 100 | 100 | 97 | 93 | 100 | 99 | 99 | 92 | 94
flujo másico del horno
250 | kg/h
| Masa requerida | Si | Fe | Cu | Mn | Mg | Ni | Zn | Sn | Ti | Al
| kg | 0.3255208 | 0.3125 | 20 | 1.28866 | 14.91935 | 1.25 | 0.06313131 | 0 | 0 | 226.5293
Retornos | 15 | % | 37.5 | kg
Ch 2219 | 12 | % | 30 | kg
| Masa aportada | Si | Fe | Cu | Mn | Mg | Ni | Zn | Sn | Ti | Al
| Retornos | 0.046875 | 0.046875 | 3 | 0.1875 | 2.08125 | 0.1875 | 0.009375 | 0 | 0 | 31.940625
| Ch 2219 | 0.015 | 0.0225 | 1.89 | 0.09 | 0.0015 | 0 | 0.0075 | 0 | 0 | 27.9735
| Masa requerida por el resto de chatarras | Si | Fe | Cu | Mn | Mg | Ni | Zn | Sn | Ti | Al
| kg | 0.2636458 | 0.243125 | 15.11 | 1.01116 | 12.8366 | 1.0625 | 0.04625631 | 0 | 0 | 166.6151
Chatarras seleccionadas |  |  |  |  | Producción
| 222 | A535.0 | Retornos | Ch 2219 | 240
| m2 | m1 | 37.5 | 30 | 250
Ecuación 1 |  | 1 | m2 | + | 1 | m1 | = | 182.5
Ecuación 2 |  | 0.075 | m2 | + | 0.003 | m1 | = | 12.8366
|  |  | 1 | 1 | 182.5
|  |  | 0.075 | 0.003 | 12.8366
|  |  | 1 | 1 | 182.5
|  |  | 0 | 0.96 | 11.34527
|  |  | 1 | 1 | 182.5
|  |  | 0 | 1 | 11.81799
|  |  | 1 | 0 | 170.682 | m1 | A535.0
|  |  | 0 | 1 | 11.81799 | m2 | 222
| Masa aportada | Si | Fe | Cu | Mn | Mg | Ni | Zn | Sn | Ti | Al
| Retornos | 0.046875 | 0.046875 | 3 | 0.1875 | 2.08125 | 0.1875 | 0.009375 | 0 | 0 | 31.940625
| Ch 2219 | 0.015 | 0.0225 | 1.89 | 0.09 | 0.0015 | 0 | 0.0075 | 0 | 0 | 27.9735
| Ch 222.0 | 0.05908994 | 0.04431746 | 1.17589 | 0.01477249 | 0.03545397 | 0.01477249 | 0.01181799 | 0 | 0 | 10.46187
| Ch A535.0 | 0.08534101 | 0.08534101 | 0.0426705 | 0.2986935 | 12.80115 | 0 | 0 | 0 | 0 | 157.3688
| Total Aportado | 0.2063059 | 0.1990335 | 6.10856 | 0.590966 | 14.91935 | 0.2022725 | 0.02869299 | 0 | 0 | 227.7448
| Requerido | 0.3255208 | 0.3125 | 20 | 1.28866 | 14.91935 | 1.25 | 0.06313131 | 0 | 0 | 226.5293
| Balance | 0.1192149 | 0.1134665 | 13.89144 | 0.6976938 | 0 | 1.047728 | 0.03443832 | 0 | 0 | -1.215559
| CQ aproximada | 0.07922148 | 0.07961338 | 2.443424 | 0.2292948 | 5.55 | 0.08090899 | 0.01136242 | 0 | 0 | 85.63205
| Ajuste de Cu | [5 empty] | masa agregada
|  | masa faltante | 13.89144 | kg |  | Cobre electrolítico | 13.89283 | kg
| Ajuste de Mn | [5 empty] | masa agregada
|  | masa faltante | 0.6976938 | kg |  | Al – 30 Mn | 2.325646 | kg
| Ajuste de Ni | [5 empty] | masa agregada
|  | masa faltante | 1.047728 | kg |  | Al – Ni | 2.116621 | kg
| Masa aportada | Si | Fe | Cu | Mn | Mg | Ni | Zn | Sn | Ti | Al
| Retornos | 0.046875 | 0.046875 | 3 | 0.1875 | 2.08125 | 0.1875 | 0.009375 | 0 | 0 | 31.940625
| Ch 2219 | 0.015 | 0.0225 | 1.89 | 0.09 | 0.0015 | 0 | 0.0075 | 0 | 0 | 27.9735
| Ch 222.0 | 0.05908994 | 0.04431746 | 1.17589 | 0.01477249 | 0.03545397 | 0.01477249 | 0.01181799 | 0 | 0 | 10.46187
| Ch A535.0 | 0.08534101 | 0.08534101 | 0.0426705 | 0.2986935 | 12.80115 | 0 | 0 | 0 | 0 | 157.3688
| Cobre electrólitico | 0 | 0 | 13.89144 | 0 | 0 | 0 | 0 | 0 | 0 | 0.001389283
| Al - 30 Mn | 0 | 0 | 0 | 0.6976938 | 0 | 0 | 0 | 0 | 0 | 1.627952
| Al - Ni | 0 | 0 | 0 | 0 | 0 | 1.047728 | 0 | 0 | 0 | 1.068894 | 250
| Total Aportado | 0.2063059 | 0.1990335 | 20 | 1.28866 | 14.91935 | 1.25 | 0.02869299 | 0 | 0 | 230.443 | 268.3351
| Requerido | 0.3255208 | 0.3125 | 20 | 1.28866 | 14.91935 | 1.25 | 0.06313131 | 0 | 0 | 226.5293 | 264.6884
| Balance | 0.1192149 | 0.1134665 | 0 | 0 | 0 | 0 | 0.03443832 | 0 | 0 | -3.913794 | 1.698378
| CQ. Estimada | 0.07922148 | 0.07961338 | 8 | 0.5 | 5.55 | 0.5 | 0.01136242 | 0 | 0 | 86.64659
| 240 | 0.5 | 0.5 | 7.0 – 9.0 | 0.30 – 0.70 | 5.5 – 6.5 | 0.30 - 0.70 | 0.1 | --- | 0.2